## Mounting
| Sample Mixture | Mounting condition |  | OPTICAL imaging | SEM imaging | Infusion Test | Remarks
|  | Sample nature | Resin harding
SET-1 | PMMA_60%_100-200µm | Water infused | Mould was kept in room environment after resin filling | Imaging was not possible due to high surface roughness | Imaging not done | Multiple Test made with decreasing permeability value | Further study required on the consistent permeability value with multiple sample of similar mixture and also it interesting to make the SEM to observe the resin infusin rate inside the sample
| PMMA_60%_25-100-200µm | Water infused | Mould was kept in room environment | Imaging was not possible due to high surface roughness | Imaging not done | Multiple Test made with decreasing permeability value | Further study required on the consistent permeability value with multiple sample of similar mixture and also it interesting to make the SEM to observe the resin infusin rate inside the sample
SET-2 | PMMA_50%_25-100-200µm | Dry | Mould was placed pressure chamber after the resin filling | Image taken- Resin infused into sample but high closed pores | Optical image observation can be concluded | Infusion test not possible | Use of pressure chamber resin harding is not recommend
| PMMA_60%_25-80µm | Dry | Mould was placed pressure chamber after the resin filling | Image taken- Resin infused into sample difficult differentiate the closed pore | Optical image observation can be concluded | Infusion test not possible | Use of pressure chamber resin harding is not recommend
| PMMA_70%_25-80µm | Dry | Mould was placed pressure chamber after the resin filling | Image taken- Resin infused into sample few closed pores | Optical image observation can be concluded | Infusion test not possible | Use of pressure chamber resin harding is not recommend
SET-3 | PMMA_60%_100-200µm | Water infused/ scotch tape on top and bottom | Mould was kept in room environment after resin filling | Imaging not done | Imaging not done | TEST to be conducted | It is important to determine the percentage of resin infusion
| PMMA_60%_25-100-200µm | Water infused/ scotch tape on top and bottom | Mould was kept in room environment after resin filling | Imaging not done | Imaging not done | TEST to be conducted | It is important to determine the percentage of resin infusion

## List of samples made
Porogen | Grain size µm | Volume % of Al2O3 volume | Total Volume % of Al2O3 volume | Mixture Porogen volume % | Compaction | Densité liquide | Masse sèche | Masse humide | Masse immergée | Densité mesurée | Porosité ouverte | Porosité fermée | Porosité totale | Densité théorique | % densification | Optical | SEM | TOMO | Infusion Test | Permeable sample
PEKK | 25-100 | 15% | 15% | 13 | 50MPa | 0.9973 | 1.9638 | 2.0667 | 1.4464 | 3.15734 | 16.58875 | 4.220393 | 20.80914 | 3.987 | 79.19086
|  | 30% | 30% | 23 |  | 0.9973 | 1.9047 | 2.0608 | 1.3851 | 2.811244 | 23.10197 | 6.387783 | 29.48975 | 3.987 | 70.51025
|  | 45% | 45% | 31 |  | 0.9973 | 1.7833 | 1.9929 | 1.30345 | 2.579571 | 30.40104 | 4.899412 | 35.30046 | 3.987 | 64.69954
PEKK | 100-200 | 15% | 15% | 13 |  | 0.9973 | 1.8873 | 2.0009 | 1.3695 | 2.981001 | 17.99176 | 7.240204 | 25.23197 | 3.987 | 74.76803
|  | 30% |  |  |  | 0.9973
|  | 45% |  |  |  | 0.9973 | 0.9918 | 1.144 | 0.7175 | 2.319161 | 35.68581 | 6.146116 | 41.83193 | 3.987 | 58.16807
PEKK | 25 |  |  | 30% | 150MPa + Isostatic 3500 bar press | 0.99806 | 2.063 | 2.1961 | 1.5265 | 3.074967 | 19.87754 | 2.997635 | 22.87517 | 3.987 | 77.12483
|  |  |  | 40% |  | 0.99806 | 1.8756 | 2.0745 | 1.3962 | 2.759784 | 29.32331 | 1.457134 | 30.78044 | 3.987 | 69.21956
PMMA | 100-200 | 15% | 15% | 13 | 50MPa | 0.9973 | 2.013 | 2.0613 | 1.4415 | 3.239053 | 7.792836 | 10.96681 | 18.75965 | 3.987 | 81.24035
|  | 30% | 30% | 23 |  | 0.9973 | 1.8871 | 2.007 | 1.3602 | 2.909717 | 18.53741 | 8.48248 | 27.01989 | 3.987 | 72.98011
|  | 45% | 45% | 31 |  | 0.9973 | 1.8056 | 1.95005 | 1.29255 | 2.738745 | 21.96958 | 9.338543 | 31.30812 | 3.987 | 68.69188
| 200-400 | 15% | 15% | 13 |  | 0.9973 | 1.9875 | 2.0535 | 1.43785 | 3.219579 | 10.72038 | 8.527707 | 19.24808 | 3.987 | 80.75192
|  | 30% | 30% | 23 |  | 0.99707 | 1.8851 | 1.9835 | 1.3467 | 2.951597 | 15.45226 | 10.51723 | 25.96949 | 3.987 | 74.03051
|  | 45% | 45% | 31 |  | 0.99707 | 1.8056 | 1.94 | 1.2833 | 2.741449 | 20.46597 | 10.77434 | 31.2403 | 3.987 | 68.7597
| 100-200 | 50% |  | 33.33
|  | 55% |  | 35.48
|  | 60% | 60% | 37.5 |  | 0.9973 | 1.8136 | 1.994 | 1.288 | 2.561903 | 25.55241 | 10.19119 | 35.7436 | 3.987 | 64.2564
| 200-400 | 50% |  | 33.33
|  | 55% |  | 35.48
|  | 60% | 60% | 37.5 |  | 0.9973 | 1.845 | 1.9417 | 1.232 | 2.592671 | 13.62548 | 21.34641 | 34.97189 | 3.987 | 65.02811
| 100-200 | 45% |  |  | 70Mpa
|  | 45% |  |  | 100Mpa
|  | 45% | 45% | 31 | 150MPa + Isostatic 3500 bar press | 0.9973 | 2.4945 | 2.6504 | 1.802 | 2.932302 | 18.37577 | 8.077662 | 26.45343 | 3.987 | 73.54657
| 100-200 | 60% | 60% | 37.5 |  | 0.9973 | 2.391 | 2.604 | 1.72 | 2.697448 | 24.09502 | 8.248888 | 32.34391 | 3.987 | 67.65609
| 100-200 | 70% | 70% | 39.71 |  | 0.99707 | 2.1745 | 2.365 | 1.5571 | 2.68366 | 23.57965 | 9.110097 | 32.68975 | 3.987 | 67.31025
| 200-400 | 70% | 70% | 39.71 |  | 0.99707 | 2.0871 | 2.31 | 1.4878 | 2.530996 | 27.11019 | 9.408597 | 36.51879 | 3.987 | 63.48121
| 100-200 | 60% | 80% | 43 |  | 0.99707 | 2.0803 | 2.294 | 1.4401 | 2.429096 | 25.02635 | 14.04825 | 39.0746 | 3.987 | 60.9254
| 200-400 | 20%
| 25-100 | 40% | 70% | 39.71 |  | 0.99707 | 2.1848 | 2.37 | 1.5285 | 2.588709 | 22.00832 | 13.06294 | 35.07126 | 3.987 | 64.92874
| 100-200 | 20%
| 200-400 | 10%
| 100-200 |  |  | 60% |  | 0.99806 | 1.9103 | 2.3624 | 1.3794 | 1.939567 | 45.99186 | 5.360868 | 51.35273 | 3.987 | 48.64727
| 100-200 / 25-100 |  |  |  |  | 0.99806 | 1.9745 | 2.4042 | 1.4236 | 2.009657 | 43.82011 | 5.774653 | 49.59476 | 3.987 | 50.40524
| 100-200 |  |  | 70
| 100-200 / 25-100 |  |  | 50 |  | 0.99802 | 2.1977 | 2.3077 | 1.3587 | 2.311221 | 11.59115 | 30.43993 | 42.03108 | 3.987 | 57.96892
[6 empty] | 0.99802 | 2.3352 | 2.4381 | 1.449 | 2.35626 | 10.4034 | 30.49804 | 40.90144 | 3.987 | 59.09856
| 25-80 |  |  | 60 |  | 0.99802 | 2.0576 | 2.4361 | 1.3862 | 1.955925 | 36.05105 | 14.89138 | 50.94243 | 3.987 | 49.05757
[6 empty] | 0.99802 | 2.021 | 2.4645 | 1.4247 | 1.939795 | 42.65243 | 8.69458 | 51.34701 | 3.987 | 48.65299
| 100-200 / 25-100 |  |  | 65
| 25-80 |  |  | 70 |  | 0.99802 | 1.6498 | 2.2466 | 1.182 | 1.546622 | 56.05861 | 5.149773 | 61.20839 | 3.987 | 38.79161
[6 empty] | 0.99802 | 1.4072 | 1.9133 | 1.0109 | 1.55631 | 56.08378 | 4.881622 | 60.9654 | 3.987 | 39.0346
PMMA | 100-200 |  |  | 60% |  | 0.99806 | 1.8318 | 2.3194 | 1.3364 | 1.859864 | 49.60326 | 3.748538 | 53.35179 | 3.987 | 46.64821
[6 empty] | 0.99806 | 1.8776 | 2.3451 | 1.3608 | 1.903848 | 47.49568 | 4.752929 | 52.24861 | 3.987 | 47.75139
| 100-200 / 25-100 |  |  |  |  | 0.99806 | 1.9265 | 2.3725 | 1.3922 | 1.961402 | 45.49628 | 5.308784 | 50.80506 | 3.987 | 49.19494
[6 empty] | 0.99806 | 1.9017 | 2.3704 | 1.3883 | 1.932604 | 47.72426 | 3.803092 | 51.52736 | 3.987 | 48.47264

## LIAM
25-80 | 25-100 | 100-200 | 200-400 | Mixture Porogen volume % | Densité liquide | Masse sèche | Masse humide | Masse immergée | Densité mesurée | Porosité ouverte | Porosité fermée | Porosité totale | Densité théorique | % densification | Fractured
0 | 0 | 45 | 0 | 31 | 0.9973 | 2.4945 | 2.6504 | 1.802 | 2.932302 | 18.37577 | 8.077662 | 26.45343 | 3.987 | 73.54657 | FALSE
0 | 0 | 60 | 0 | 37.5 | 0.9973 | 2.391 | 2.604 | 1.72 | 2.697448 | 24.09502 | 8.248888 | 32.34391 | 3.987 | 67.65609 | FALSE
0 | 0 | 70 | 0 | 39.71 | 0.99707 | 2.1745 | 2.365 | 1.5571 | 2.68366 | 23.57965 | 9.110097 | 32.68975 | 3.987 | 67.31025 | FALSE
0 | 0 | 0 | 70 | 39.71 | 0.99707 | 2.0871 | 2.31 | 1.4878 | 2.530996 | 27.11019 | 9.408597 | 36.51879 | 3.987 | 63.48121 | FALSE
0 | 0 | 60 | 20 | 43 | 0.99707 | 2.0803 | 2.294 | 1.4401 | 2.429096 | 25.02635 | 14.04825 | 39.0746 | 3.987 | 60.9254 | FALSE
0 | 40 | 20 | 10 | 39.71 | 0.99707 | 2.1848 | 2.37 | 1.5285 | 2.588709 | 22.00832 | 13.06294 | 35.07126 | 3.987 | 64.92874 | FALSE
0 | 0 | 60 | 0 | 0.6 | 0.99806 | 1.9103 | 2.3624 | 1.3794 | 1.939567 | 45.99186 | 5.360868 | 51.35273 | 3.987 | 48.64727 | FALSE
0 | 30 | 30 | 0 | 0.6 | 0.99806 | 1.9745 | 2.4042 | 1.4236 | 2.009657 | 43.82011 | 5.774653 | 49.59476 | 3.987 | 50.40524 | FALSE
0 | 0 | 70 | 0 | 70 | [10 empty] | TRUE
0 | 25 | 25 | 0 | 50 | 0.99802 | 2.1977 | 2.3077 | 1.3587 | 2.311221 | 11.59115 | 30.43993 | 42.03108 | 3.987 | 57.96892 | FALSE
0 | 25 | 25 | 0 | 50 | 0.99802 | 2.3352 | 2.4381 | 1.449 | 2.35626 | 10.4034 | 30.49804 | 40.90144 | 3.987 | 59.09856 | FALSE
60 | 0 | 0 | 0 | 60 | 0.99802 | 2.0576 | 2.4361 | 1.3862 | 1.955925 | 36.05105 | 14.89138 | 50.94243 | 3.987 | 49.05757 | FALSE
60 | 0 | 0 | 0 | 60 | 0.99802 | 2.021 | 2.4645 | 1.4247 | 1.939795 | 42.65243 | 8.69458 | 51.34701 | 3.987 | 48.65299 | FALSE
0 | 32.5 | 32.5 | 0 | 65 | [10 empty] | TRUE
70 | 0 | 0 | 0 | 70 | 0.99802 | 1.6498 | 2.2466 | 1.182 | 1.546622 | 56.05861 | 5.149773 | 61.20839 | 3.987 | 38.79161 | FALSE
70 | 0 | 0 | 0 | 70 | 0.99802 | 1.4072 | 1.9133 | 1.0109 | 1.55631 | 56.08378 | 4.881622 | 60.9654 | 3.987 | 39.0346 | FALSE
0 | 0 | 60 | 0 | 0.6 | 0.99806 | 1.8318 | 2.3194 | 1.3364 | 1.859864 | 49.60326 | 3.748538 | 53.35179 | 3.987 | 46.64821 | FALSE
0 | 0 | 60 | 0 | 0.6 | 0.99806 | 1.8776 | 2.3451 | 1.3608 | 1.903848 | 47.49568 | 4.752929 | 52.24861 | 3.987 | 47.75139 | FALSE
0 | 30 | 30 | 0 | 0.6 | 0.99806 | 1.9265 | 2.3725 | 1.3922 | 1.961402 | 45.49628 | 5.308784 | 50.80506 | 3.987 | 49.19494 | FALSE
0 | 30 | 30 | 0 | 0.6 | 0.99806 | 1.9017 | 2.3704 | 1.3883 | 1.932604 | 47.72426 | 3.803092 | 51.52736 | 3.987 | 48.47264 | FALSE
|  |  |  | Grain size µm | Volume % of Al2O3 volume | Total Volume % of Al2O3 volume | Mixture Porogen volume % | Densité liquide | Masse sèche | Masse humide | Masse immergée | Densité mesurée | Porosité Ouverte | Porosité fermée | Porosité totale | Densité théorique | % densification | Fractured
|  |  |  | 100-200 | 45% | 45% | 31 | 0.9973 | 2.4945 | 2.6504 | 1.802 | 2.932302 | 18.37577 | 8.077662 | 26.45343 | 3.987 | 73.54657 | FALSE
|  |  |  | 100-200 | 60% | 60% | 37.5 | 0.9973 | 2.391 | 2.604 | 1.72 | 2.697448 | 24.09502 | 8.248888 | 32.34391 | 3.987 | 67.65609 | FALSE
|  |  |  | 100-200 | 70% | 70% | 39.71 | 0.99707 | 2.1745 | 2.365 | 1.5571 | 2.68366 | 23.57965 | 9.110097 | 32.68975 | 3.987 | 67.31025 | FALSE
|  |  |  | 200-400 | 70% | 70% | 39.71 | 0.99707 | 2.0871 | 2.31 | 1.4878 | 2.530996 | 27.11019 | 9.408597 | 36.51879 | 3.987 | 63.48121 | FALSE
|  |  |  | 100-200 | 60% | 80% | 43 | 0.99707 | 2.0803 | 2.294 | 1.4401 | 2.429096 | 25.02635 | 14.04825 | 39.0746 | 3.987 | 60.9254 | FALSE
|  |  |  | 200-400 | 20% | [12 empty] | FALSE
|  |  |  | 25-100 | 40% | 70% | 39.71 | 0.99707 | 2.1848 | 2.37 | 1.5285 | 2.588709 | 22.00832 | 13.06294 | 35.07126 | 3.987 | 64.92874 | FALSE
|  |  |  | 100-200 | 20% | [12 empty] | FALSE
|  |  |  | 200-400 | 10% | [12 empty] | FALSE
|  |  |  | 100-200 |  |  | 60% | 0.99806 | 1.9103 | 2.3624 | 1.3794 | 1.939567 | 45.99186 | 5.360868 | 51.35273 | 3.987 | 48.64727 | FALSE
|  |  |  | 100-200 / 25-100 |  |  |  | 0.99806 | 1.9745 | 2.4042 | 1.4236 | 2.009657 | 43.82011 | 5.774653 | 49.59476 | 3.987 | 50.40524 | FALSE
|  |  |  | 100-200 |  |  | 70 | [10 empty] | TRUE
|  |  |  | 100-200 / 25-100 |  |  | 50 | 0.99802 | 2.1977 | 2.3077 | 1.3587 | 2.311221 | 11.59115 | 30.43993 | 42.03108 | 3.987 | 57.96892 | FALSE
[8 empty] | 0.99802 | 2.3352 | 2.4381 | 1.449 | 2.35626 | 10.4034 | 30.49804 | 40.90144 | 3.987 | 59.09856 | FALSE
|  |  |  | 25-80 |  |  | 60 | 0.99802 | 2.0576 | 2.4361 | 1.3862 | 1.955925 | 36.05105 | 14.89138 | 50.94243 | 3.987 | 49.05757 | FALSE
[8 empty] | 0.99802 | 2.021 | 2.4645 | 1.4247 | 1.939795 | 42.65243 | 8.69458 | 51.34701 | 3.987 | 48.65299 | FALSE
|  |  |  | 100-200 / 25-100 |  |  | 65 | [10 empty] | TRUE
|  |  |  | 25-80 |  |  | 70 | 0.99802 | 1.6498 | 2.2466 | 1.182 | 1.546622 | 56.05861 | 5.149773 | 61.20839 | 3.987 | 38.79161 | FALSE
[8 empty] | 0.99802 | 1.4072 | 1.9133 | 1.0109 | 1.55631 | 56.08378 | 4.881622 | 60.9654 | 3.987 | 39.0346 | FALSE
|  |  |  | 100-200 |  |  | 60% | 0.99806 | 1.8318 | 2.3194 | 1.3364 | 1.859864 | 49.60326 | 3.748538 | 53.35179 | 3.987 | 46.64821 | FALSE
[8 empty] | 0.99806 | 1.8776 | 2.3451 | 1.3608 | 1.903848 | 47.49568 | 4.752929 | 52.24861 | 3.987 | 47.75139 | FALSE
|  |  |  | 100-200 / 25-100 |  |  |  | 0.99806 | 1.9265 | 2.3725 | 1.3922 | 1.961402 | 45.49628 | 5.308784 | 50.80506 | 3.987 | 49.19494 | FALSE
[8 empty] | 0.99806 | 1.9017 | 2.3704 | 1.3883 | 1.932604 | 47.72426 | 3.803092 | 51.52736 | 3.987 | 48.47264 | FALSE

## Samples
Sans Isostatic (50Mpa)
[7 empty] | 70Mpa | 100Mpa
PMMA (µm) | 13 | 23 | 31 | 33.33 | 35.4 | 37.5 | 31 | 31
100-200 | Impermeable | Impermeable | Impermeable |  |  | Impermeable
200-400 | Impermeable | Impermeable | Impermeable |  |  | Impermeable
Avec Iso (150MPa + Isostatic 3500 bar press)
| 31 | 37.5 | 39.71 | 43 | 50 | 60 | 65 | 70
100-200 | Impermeable | Impermeable | Impermeable | X | X | Permeable | X | Fractured
200-400 | X | X | Impermeable | X | X | X | X | X
100-200 (75%) 200-400(25%) | X | X | X | Impermeable | X | X | X | X
25-100(57,14%) 100-200(28,27%) 200-400(14,3%) | X | X | Impermeable | X | X | X | X | X
25-100 (50%) 100-200(50%) | X | X | X | X | To be defined | Permeable | Fractured | X
25-80 | X | X | X | X | X | To be defined | X | To be defined

## To do
Further observation
To make mounting under vaccum
To make mounting under pressure of water infused sample
To study the mounting of water infused sample to see the level of infusion